## Kõvadustulemused
Date of testing: |  | 2024-07-18
Test operator: |  | T. Märtson
Test method: |  | Charpy pendulum impact test- Part 1: Test method (EN ISO 148-1:2016); Impact test (ISO 9016:2022) |  |  |  |  | IW | Mykola tähistus on | 0
Testing machine: |  | Pendulum Impact Tester RKP 450 (Striker 2 mm, Kp 300 J) |  |  |  |  | IH | Mykola tähistus on | T
Notes: |  | -
Specimen identification: 421 (0, T)
Test results
Test No. | Denomination | KV2, J | Temp. oC | Thickness B, mm | KV2J* | Imperfection
IW-1 | VWT 0/2 | 177 | oC | 10 | - | -
IW-2 | VWT 0/2 | 194 | oC | 10 | - | -
IW-3 | VWT 0/2 | 200 | oC | 10 | - | -
IH-1 | VHT 2/2 | 119 | oC | 10 | - | -
IH-2 | VHT 2/2 | 124 | oC | 10 | - | -
IH-3 | VHT 2/2 | 129 | oC | 10 | - | -
Minimum result: |  | 119 |  |  | 0
*recalculated for the test piece 10x10